## Table 1
minerals |  | ALS Canada Ltd. 2103 Dollarton Hwy North Vancouver BC V7H 0A7 Phone: 604 984 0221 Fax: 604 984 0218 www.aJsglobaJ.com | [6 empty] | To: WESTHAVEN VENTURES INC 10S6- 409 GRANVILLE ST. VANCOUVER BC V6C 1T2 | [7 empty] | Page: 1 Total # Pages: 2 (A - D) Plus Appendix Pages Finalized Date: 22- AUG- 2014 Account: WESVEN
I CERTIFICATE KL14113720
SAMPLE PREPARATION
[12 empty] | ALS CODE |  |  | DESCRIPTION
Project: Ben This report is for 19 Drill Core samples submitted to our lab In Kamloops, BC, Canada on 1-AUG- 2014. The following have accesIs to data associated with thIis certificate: BRUCE LAIRD VIC TANAKA GARETH THOMAS | [11 empty] | WEl-21 |  |  | Received Sample Weight
[12 empty] | CRU·QC |  |  | Crushing QC Test
[12 empty] | WSH· 22 |  |  | "Wash" pulverizers
[12 empty] | LOG· 22 |  |  | Sample login - Red w/o BarCode
[12 empty] | PUL-QC |  |  | Pulverizing QC Test
[12 empty] | CRU- 31 |  |  | Fine crushing - 7006<2mm
[12 empty] | SPL- 21 |  |  | Split sample - riffle splitter
[12 empty] | PUL· 31 |  |  | Pulverize split to 85" < 75 um
ANALYTICAL PROCEDURES
ALS CODE DESCRIPTION
ME· M541L 51 anal. aqua regla ICPMS
To: WESTHAVEN VENTURES INC ATTN: GARETH THOMAS 1056- 409 GRANVILLE ST. VANCOUVER BC V6C 1T2
This is the Final Report and supersedes any preliminary report with this certificate number. Results apply to samples as submitted. All pages of this report have been checked and approved for release. ...... See Appendix Page for comments regarding this certificat.e..... | [13 empty] | Signature: ---- Colin Ramshaw, Vancouver Laboratory Manager
minerals |  | ALS Canada Ltd. 21 03 Dollarton Hwy North Vancouver BC V7H OA7 Phone: 604 984 0221 Fax: 604 984 0218 www.alsglobal.com | [6 empty] | To:WESTHAVEN VENTURES INC 1056- 409 GRANVILLE ST. VANCOUVER BC V6C 1T2 Project: Ben | [7 empty] | Page: 2 - A Total# Pages: 2 (A - D) Plus Appendix Pages Finalized Date: 22- AUG- 2014 Account: WESVEN
I CERTIFICATE OF ANALYSIS Kll 4113720
Method Analyte Sample Description Units LOR |  |  | WEI- 21 Re<Vd Wt. kg 0.02 | ME·MS-41L Au ppm 0.0002 | ME-MS41L Ag ppm 0.001 | ME-MS4IL Al 0".01 | ME MS4IL As ppm 0.01 | ME- MS-41L 8 ppm 10 |  | ME-MS41L Ba ppm o.s |  | ME- MS-41L Be ppm 0.01 | ME- MS4IL Bl ppm 0.001 |  | ME· MS41L Ca 0".01 |  |  | ME-MS4IL Cd ppm 0.001 | ME-MS41L C• ppm 0.003 |  | ME• MS41L Co ppm 0.001 | ME· MS4IL Cr ppm 0.01 | ME-MS4IL Cs ppm o.oos
R200701 |  |  | 1.42 | 0.0008 | 0.032 | 1.7 | 0.93 | 140 |  | 12.4 |  | 0.17 | 0.009 |  | 0.78 |  |  | 0.046 | 6.76 |  | 99.4 | 932 | 2.27
R200702 |  |  | 1 | 4 | 0.025 | 0 21 | 0.59 | 200 |  | 4.5 |  | <0.01 | 0.001 |  | 0.14 |  |  | 0.018 | 0.028 |  | 106.S | 621 | 0.988
R200703 |  |  | 1.24 | 0.0007 | 0.037 | 0.6 | 0.96 | 160 |  | 7 |  | 0.04 | 0.005 |  | 0.54 |  |  | 0.014 | 0.735 |  | 104.5 | 1305 | 1.625
R200704 |  |  | 2.59 | 0.0006 | 0.05 | 3.83 | 1.53 | 40 |  | 44.4 |  | 0.41 | 0.024 |  | 1.74 |  |  | 0.124 | 16.7 |  | 61.S | 694 | 1.405
R200705 |  |  | 4.74 | 0.0007 | 0.559 | 4.16 | 1.17 | 40 |  | 81.4 |  | 0.51 | 0.02 |  | 1.93 |  |  | 0.145 | 20.1 |  | 60.S | 600 | 1.475
R200706 |  |  | 7.17 | 0.0011 | 0.125 | 3.36 | 1.29 | 30 |  | 47.4 |  | 0.31 | 0.021 |  | 1.75 |  |  | 0.19 | 14.85 |  | 53.2 | 371 | 2.28
R200707 |  |  | 5.06 | 0.0006 | 0.054 | 2.78 | 0.22 | 30 |  | 103 |  | 0.27 | 0.005 |  | 1.69 |  |  | 0.102 | 14.5 |  | 42.1 | 6.96 | 2.72
R200708 |  |  | 5.05 | 0.0003 | 0.054 | 2.84 | 0.81 | 20 |  | 105.S |  | 0.32 | 0.004 |  | 1.81 |  |  | 0.116 | 14.85 |  | 43.5 | 8.16 | 2.81
R200709 |  |  | 4.67 | 0.0014 | 0.22 | 2.14 | 2.51 | 20 |  | 225 |  | 0.32 | 0.03 |  | 4.12 |  |  | 0.138 | 14.65 |  | 57.7 | 518 | 2.7
R200710 |  |  | 7.01 | 0.001 | 0.177 | 3.54 | 2.17 | 20 |  | 278 |  | 0.38 | 0.055 |  | 2.05 |  |  | 0.367 | 13.75 |  | 59.9 | 704 | 1.635
R200711 R200712 |  |  | 5.15 5.75 | 0.0011 0.0010 | 0.060 0.045 | 3.30 2.25 | 2.39 1.01 | 30 so |  | SL2 1105 |  | 0 31 0.17 | 0.042 0.011 |  | 2.01 2.42 |  |  | 0.144 0.055 | 12.30 6.73 |  | 71.6 71.6 | 857 752 | 2.29 1.745
R200713 |  |  | 2.44 | 0.001 | 0.004 | 40 | 1.93 | 30 |  | 41.1 |  | 0 02 | 0.001 |  | 1.26 |  |  | 0.017 | 0.182 |  | 87.6 | 672 | 1.055
R200714 |  |  | 3.12 | 0.0006 | 0.018 | 1.25 | 2.94 | 20 |  | 1935 |  | 0 36 | 0.011 |  | 2.93 |  |  | 0.081 | 25.4 |  | 49.3 | 307 | 4.37
R200715 |  |  | 5.64 | 0.0007 | 0.025 | 1.58 | 2.89 | 20 |  | 1405 |  | 0.44 | 0.017 |  | 3.03 |  |  | 0.165 | 14.4 |  | 52.S | 303 | 3.36
R200716 |  |  | 4.44 | 0.0012 | 0.087 | 0.36 | 7.98 | 20 |  | 201 |  | 0,40 | 0.037 |  | 3.75 |  |  | 0.304 | 9.53 |  | 58.8 | 273 | 2.42
R200717 |  |  | 5.64 | 0.0019 | 0.106 | 0.23 | 17.5 | 10 |  | 107 |  | 0.26 | 0.091 |  | 4.84 |  |  | 0.286 | 6.39 |  | 19 | 45 | 1.725
R200718 |  |  | 3.9 | 0.0026 | 0.078 | 0.41 | 3.97 | 20 |  | 179.S |  | 0.33 | 0.04 |  | 3.25 |  |  | 0.084 | 12 |  | 18.95 | 49.1 | 3 38
R200719 |  |  | 1.61 | 0.0013 | 0.082 | 0.27 | 4.01 | 10 |  | 239 |  | 0.36 | 0.024 |  | 4.1 |  |  | 0.102 | 6.6 |  | 57.4 | 317 | 1.435
..... See Appendix Page for comments regarding this certificate •••••
minerals |  | ALS Canada Ltd. 2103 Dollarton Hwy North Vancouver BC V7H OA7 Phone: 604 984 0221 Fax: 604 984 0218 www.alsglobal.com | [6 empty] | To:WESTHAVEN VENTURES INC 1056- 409 GRANVILLE ST. VANCOUVER BC V6C 1T2 Project: Ben | [7 empty] | Page: 2 - B Total# Pages: 2 (A - D) Plus Appendix Pages Finalized Date: 22- AUG- 2014 Account: WESVEN
[11 empty] | CERTIFICATE- O-F .A..N..A-L- Y. S--I-S I ---- .... -·.. . | [8 empty] | .K--L1- 4...11-37- 2--0 I
Method Analyte Sample Description Units LOR |  |  | ME• MS4 IL Cu ppm 0.01 | ME-MS4IL Fe 0."001 | ME· MS41L Ga ppm 0.004 | ME· MS41L Ge ppm 0.005 | ME· MS4IL Hf ppm 0.002 | ME- MS4IL Hg ppm 0.004 |  | ME· MS4IL In ppm 0.005 |  | ME· MS◄IL K 0".01 | ME· MS4IL la ppm 0.002 |  |  | ME· MS41L Li ppm 0.1 |  | ME· MS4IL Mg 0".01 | ME· MS4IL Mn ppm 0.1 |  | ME· MS4IL Mo ppm 0.01 | ME-MS4IL Na. 0."001 |  | ME· MS4IL Nb ppm 0.002
R200701 |  |  | 27.4 | 5.25 | 4.5 | 0.173 | 0.15 | 0.111 |  | 0.016 |  | <0.01 | 2.98 |  |  | 57.4 |  | 17.65 | 732 |  | 1.41 | 0.007 |  | 0.002
R200702 |  |  | 3.54 | 5.05 | 0.751 | 0.222 | <0.002 | 0.01 |  | <0.005 |  | <0.01 | 0.014 |  |  | 63.1 |  | 21.3 | 569 |  | 0.31 | 0.005 |  | <0.002
R200703 |  |  | 11.8 | 4.95 | 1.47 | 0.211 | 0.015 | 0.053 |  | <0.005 |  | <0.01 | 0.421 |  |  | 53.2 |  | 20.6 | 748 |  | 0.3 | 0.004 |  | <0.002
R200704 |  |  | 59.3 | 5.42 | 9.8 | 0.16 | 0.435 | 0.072 |  | 0.025 |  | 0.01 | 7.17 |  |  | 48.6 |  | 1125 | 728 |  | 1.43 | 0.019 |  | 0.01
R200705 |  |  | 69.4 | 5.97 | 12.7 | 0.208 | 0.523 | 0.075 |  | 0.038 |  | 0.02 | 8.49 |  |  | 46.9 |  | 10.45 | 742 |  | 1.28 | 0.024 |  | 0.021
R200706 |  |  | 89.4 | 6.77 | 12.45 | 0.246 | 0.465 | 0.054 |  | 0.052 |  | 0.02 | 6.19 |  |  | 39.9 |  | 7.96 | 874 |  | 0.99 | 0.031 |  | 0.022
R200707 |  |  | 121.5 | 7.67 | 13.85 | 0.276 | 0.765 | 0.072 |  | 0.055 |  | 0.03 | 6.18 |  |  | 16.3 |  | 3.69 | 851 |  | 0..27 | 0.049 |  | 0.11
R200708 |  |  | 116 | 7.76 | 13.8 | 0.257 | 0.845 | 0.073 |  | 0.048 |  | 0.05 | 6.25 |  |  | 19.7 |  | 3.85 | 1095 |  | 0.31 | 0.051 |  | 0.1
R200709 |  |  | 57.3 | 4.1 | 7.16 | 0.141 | 0.435 | 0.127 |  | 0.035 |  | 0.05 | 6.33 |  |  | 30.2 |  | 6.53 | 1255 |  | 1.7 | 0.023 |  | 0.008
R200710 |  |  | 54.1 | 4.77 | 8.45 | 0.125 | 0.227 | 0.087 |  | 0.03 |  | 0.04 | 6.35 |  |  | 52 |  | 9.86 | 922 |  | 2.19 | 0.015 |  | 0.009
R2007l 1 |  |  | 67.7 | 5.6 | 8.58 | 0.158 | 0.309 | 0.1 |  | 0.04 |  | 0.06 | 5.8 |  |  | 43 |  | 11.55 | 1100 |  | 1.42 | 0.017 |  | 0.01
R200712 |  |  | 33.9 | 5.18 | 5.32 | 0.133 | 0.196 | 0.099 |  | 0.022 |  | 0.03 | 2.82 |  |  | 38 |  | 13.65 | 1050 |  | 0.59 | 0.013 |  | 0.008
R200713 |  |  | 12.85 | 3.93 | 0.998 | 0.074 | 0.01 | 0.038 |  | <0.005 |  | <0.01 | 0.068 |  |  | 16.2 |  | 12.5 | 822 |  | 0.07 | 0.009 |  | <0.002
R2007l4 |  |  | 42.1 | 4.91 | 4.37 | 0.068 | 0.069 | 0.082 |  | 0.046 |  | 0.16 | 11.55 |  |  | 16.5 |  | 6.34 | 859 |  | 0.65 | 0.081 |  | 0.005
R20071S |  |  | 53.8 | 5.23 | 6.07 | 0.05 | 0.05 | 0.092 |  | 0.047 |  | 0.14 | 6.56 |  |  | 22.5 |  | 7.61 | 934 |  | 0.98 | 0.069 |  | 0.004
R200716 |  |  | 41.8 | 4.58 | 1.195 | 0.049 | 0.027 | 0.203 |  | 0.028 |  | 0.13 | 4.85 |  |  | 6 |  | 9.19 | 873 |  | 2.86 | 0.015 |  | 0.01
R200717 |  |  | 36.1 | 2.9 | 0.725 | 0.028 | 0.071 | 0.157 |  | 0.018 |  | 0.12 | 3.14 |  |  | 0.9 |  | 4.55 | 598 |  | 12.85 | 0.011 |  | 0.027
R2007l8 |  |  | 15.45 | 2.91 | 1.135 | 0.037 | 0.078 | 0.1 |  | 0.017 |  | 24 | 5.22 |  |  | 0.9 |  | 3.37 | 607 |  | 1.62 | 0.027 |  | 0.009
R200719 |  |  | 34.1 | 4.36 | 0.842 | 0.044 | 0.029 | 0.063 |  | 0.023 |  | 0.13 | 3 |  |  | 2 |  | 9.64 | 814 |  | 1.47 | 0.012 |  | 0.008
...... See Appendix Page for comments regarding this certificate ..,....
minerals |  | ALS C.na.da Ltd. 2103 Oollarton Hwy North Vancouver BC V7H OA7 Phone: 604 984 022 I Fax: 604 984 0218 www.alsglobal.com | [6 empty] | To:WESTHAVEN VENTURES INC 1056- 409 GRANVILLE ST. VANCOUVERBCV6C1T2 Project: Ben C- E-- RTIFIC--ATE- | [7 empty] | Page: 2 - C Total# Pages: 2 (A - D) Plus Appendix Pages Finalized Date: 22- AUG- 2014 Account: WESVEN O- F ANA-L- YS- IS Kll 4113720
| Method |  | ME-MS41L NI ppm 0.04 1770 2350 1990 751 686 395 23.5 26.0 810 821 945 1100 1150 389 452 871 186.5 213 912 | ME· MS41L p 0."001 0.018 <0.001 0.002 0.047 0.058 0.o« 0.049 0.066 0.053 0.032 0.036 0.027 0.001 0.111 0.058 0.025 0.024 0.106 0.011 | ME· MS41L Pb ppm 0.005 0.633 0.147 0.631 1.255 1.430 0.973 0.349 0.377 1.6"5 2.18 1.580 0.566 0.128 0.690 0.927 1.930 5.94 5.79 2..03 | ME· MS41l Pd ppm 0.001 0.007 0.005 0.007 0.005 0.002 0.005 0.001 <0.001 0.007 0.007 0.007 0.008 0.005 0.012 0.009 0.012 0.015 0.011 0.022 | ME-MS41l Pt ppm 0.002 0 012 0.004 0006 0.003 0,004 0.003 <0.002 <0.002 0.006 0.004 0.005 0.003 0.006 0.003 0.003 0.004 0.002 <0,002 0.005 | ME· MS41L Rb ppm 0.005 0.491 0.225 0.400 0.668 1.355 1.830 2.74 2.91 3.53 1.895 3.03 2.01 0.216 7.38 6.10 4.49 4.46 8.39 3.80 |  | ME· MS41l Re ppm 0001 <0,001 <0.001 <0.001 <0.001 0.001 0.002 0.001 <0.001 0.002 0.001 0.00.2 <0.001 <0.001 <0.001 0.001 0.003 0.006 0,001 0.001 |  | ME-MS41l s 0".01 0.15 0.17 0.22 0.06 0.10 0.08 0.05 0.04 0.19 0.19 0.20 0,17 0.11 0.18 0.19 0.35 0.42 0.16 0.11 | ME· MS41L Sb ppm 0.005 0.022 0.053 0.067 0.o« 0.138 0.172 0.301 0.225 0.122 0.097 0.283 0,205 0.317 0.704 0.717 2.28 4.63 5.61 10.45 |  | ME· MS41L Sc ppm 0.005 13.15 7.85 10.20 13.90 14.90 22.9 26.1 29.8 17.50 14.65 17.20 15.20 8.82 16.50 20.0 11.55 5.50 4.70 10.85 |  |  | ME-MS41l Se ppm 0.1 0.4 0.2 0.2 0.6 0.8 0.7 0.8 0.9 0.7 0.8 0.7 0.2 <0.1 0.5 0.4 0.8 0.8 0.3 0.5 | ME- M541L Sn ppm 0.01 0.25 0,01 0.05 0.67 0.79 0.55 0.53 0.55 0.45 0.56 0.51 0.30 0.02 0.32 0.21 0.12 0.16 0.09 0.11 |  | ME-MS◄ll s, ppm 0.01 25.4 9,78 16.90 91.6 112.5 75.7 54.0 56.3 162.5 136.0 114.0 133.0 99.7 280 304 372 516 435 680 | ME·MS41L Ta ppm 0.005 <0.005 <0.005 <0.005 <0.005 <0.005 <0.005 <0.005 <0,005 <0.005 <0.005 <0.005 <0.005 <0.005 <0.005 <0.005 <0.005 <0.005 <0.005 <0.005 |  | ME· M541L Te ppm 0.01 <0.01 <0.01 <0.01 0 01 <0.01 <0.01 <0.01 <0.01 <0.01 0.03 0.03 0.01 <0.01 0.02 0.01 0.02 0.02 0.02 0.01
Analyte
Sample Description | Units
LOR
R200701
R200702
R200703
R200704
R200705
R200706
R200707
R200708
R200709
R200710
R20071 l
R200712
R200713
R200714
R200715
R200716
R200717
R200718
R200719
••• See Appendix Page for comments regarding this certificate .-..-... 0
minerals |  | ALS Canada Lui. 2103 Dollarton Hwy North Vancouver BC V7H 0A7 Phone: 604 984 0221 Fax: 604 984 0218 www.alsglobal.com | [6 empty] | To:WESTHAVEN VENTURES INC 1056- 409 GRANVILLE ST. VANCOUVER BC V6C 1T2 Project: Ben | [7 empty] | Page: 2 - D Total # Pages: 2 (A - D) Plus Appendix Pages Finalized Date: 22- AUG- 2014 Account: WESVEN
I CERTIFICATE OF ANALYSIS K. --L1- 41- 1- -37- 2- 0-
Method Analyte Sample Description Units LOR |  |  | ME· MS41L Th ppm 0.002 | ME-MS41L TI 0."001 | ME- MS41L Tl ppm 0.002 | ME· MS41L u ppm 0.005 | ME· M541l V ppm 0.1 | ME· MS41L w ppm 0.001 |  | ME· MS41L y ppm 0.003 |  | ME-MS41L Zn ppm 0.1 | ME· MS41L Zr ppm 0.01
R200701 |  |  | 0.258 | 0.157 | 0.2 | 0.126 | 70.2 | 0.072 |  | 4.61 |  | 50.8 | 8.39
R200702 |  |  | <0.002 | 0.001 | 0.137 | <0.005 | 17.2 | 0.046 |  | 0.075 |  | 20.2 | 0.06
R200703 |  |  | 0.03 | 0.012 | 0.194 | 0.022 | 36.9 | 0.087 |  | 0.841 |  | 28.9 | 0.63
R200704 |  |  | 0.895 | 0.42 | 0.05 | 0.571 | 132.5 | 0.114 |  | 12.35 |  | 67.6 | 22.6
R20070S |  |  | 0.946 | 0.527 | 0.046 | 0.332 | 149 | 0.389 |  | 13.2 |  | 74.7 | 29.9
R200706 |  |  | 0.659 | 0.424 | 0.045 | 0.414 | 212 | 0.205 |  | 16.25 |  | 83.2 | 22.8
R200707 |  |  | 0.457 | 0.509 | 0.046 | 0.287 | 268 | 0.249 |  | 21.8 |  | 89.4 | 36.1
R200708 |  |  | 0.474 | 0.517 | 0.034 | 0.322 | 280 | 0.328 |  | 22.8 |  | 92.2 | 37.3
R200709 |  |  | 0.697 | 0.267 | 0.117 | 0.3 | 116 | 0.236 |  | 10.9 |  | 74 | 17
R2007l0 |  |  | 0.991 | 0.214 | 0.087 | 0.334 | 108 | 0.223 |  | 7.81 |  | 62.4 | 8.68
R200711 |  |  | 0.76 | 0.257 | 0.069 | 0.287 | 128.5 | 0.138 |  | 10.1 |  | 71.3 | 12.45
R200712 |  |  | 0.252 | 0.186 | 0.034 | 0.081 | 103 | 0.168 |  | 6.53 |  | 43 | 8.35
R200713 |  |  | 0.008 | 0.003 | 0.022 | <0.005 | 23.9 | 0.01 |  | 0.544 |  | 15.9 | 0.27
R200714 |  |  | 0.987 | 0.009 | 0.057 | 0.201 | 75.5 | 0.048 |  | 10.75 |  | 84.9 | 2.35
R200715 |  |  | 0.494 | 0.002 | 0.059 | 0.163 | 108.5 | 0.046 |  | 11.3 |  | 87.5 | 1.19
R200716 |  |  | 0.501 | 0.001 | 0.099 | 0.297 | 50.1 | 0.052 |  | 6.04 |  | 61 | 1.22
R200717 |  |  | 0.635 | 0.001 | 0.102 | 3.45 | 24.9 | 0.066 |  | 6.68 |  | 64.8 | 2.78
R200718 |  |  | 1.125 | 0.001 | 0.055 | 0.77 | 21.6 | 0.118 |  | 6.38 |  | 52.4 | 4.28
R2007l9 |  |  | 0.301 | 0.001 | 0.021 | 0.118 | 40.2 | 0.05 |  | 4.45 |  | 39.1 | 1.1
***** See Appendix Page for comments regarding this certificate .......