## Table 1
Method Analyte Sample Description Units LOR |  | WEI- 21 Re<Vd Wt. kg 0.02 | ME·MS-41L Au ppm 0.0002 | ME-MS41L Ag ppm 0.001 | ME-MS4IL Al 0".01 | ME MS4IL As ppm 0.01 | ME- MS-41L 8 ppm 10 | ME-MS41L Ba ppm o.s | ME- MS-41L Be ppm 0.01 | ME- MS4IL Bl ppm 0.001 | ME· MS41L Ca 0".01 |  | ME-MS4IL Cd ppm 0.001 | ME-MS41L C• ppm 0.003 | ME• MS41L Co ppm 0.001 | ME· MS4IL Cr ppm 0.01 | ME-MS4IL Cs ppm o.oos
R200701 |  | 1.42 | 0.0008 | 0.032 | 1.7 | 0.93 | 140 | 12.4 | 0.17 | 0.009 | 0.78 |  | 0.046 | 6.76 | 99.4 | 932 | 2.27
R200702 |  | 1 | 4 | 0.025 | 0 21 | 0.59 | 200 | 4.5 | <0.01 | 0.001 | 0.14 |  | 0.018 | 0.028 | 106.S | 621 | 0.988
R200703 |  | 1.24 | 0.0007 | 0.037 | 0.6 | 0.96 | 160 | 7 | 0.04 | 0.005 | 0.54 |  | 0.014 | 0.735 | 104.5 | 1305 | 1.625
R200704 |  | 2.59 | 0.0006 | 0.05 | 3.83 | 1.53 | 40 | 44.4 | 0.41 | 0.024 | 1.74 |  | 0.124 | 16.7 | 61.S | 694 | 1.405
R200705 |  | 4.74 | 0.0007 | 0.559 | 4.16 | 1.17 | 40 | 81.4 | 0.51 | 0.02 | 1.93 |  | 0.145 | 20.1 | 60.S | 600 | 1.475
R200706 |  | 7.17 | 0.0011 | 0.125 | 3.36 | 1.29 | 30 | 47.4 | 0.31 | 0.021 | 1.75 |  | 0.19 | 14.85 | 53.2 | 371 | 2.28
R200707 |  | 5.06 | 0.0006 | 0.054 | 2.78 | 0.22 | 30 | 103 | 0.27 | 0.005 | 1.69 |  | 0.102 | 14.5 | 42.1 | 6.96 | 2.72
R200708 |  | 5.05 | 0.0003 | 0.054 | 2.84 | 0.81 | 20 | 105.S | 0.32 | 0.004 | 1.81 |  | 0.116 | 14.85 | 43.5 | 8.16 | 2.81
R200709 |  | 4.67 | 0.0014 | 0.22 | 2.14 | 2.51 | 20 | 225 | 0.32 | 0.03 | 4.12 |  | 0.138 | 14.65 | 57.7 | 518 | 2.7
R200710 |  | 7.01 | 0.001 | 0.177 | 3.54 | 2.17 | 20 | 278 | 0.38 | 0.055 | 2.05 |  | 0.367 | 13.75 | 59.9 | 704 | 1.635
R200711 R200712 |  | 5.15 5.75 | 0.0011 0.0010 | 0.060 0.045 | 3.30 2.25 | 2.39 1.01 | 30 so | SL2 1105 | 0 31 0.17 | 0.042 0.011 | 2.01 2.42 |  | 0.144 0.055 | 12.30 6.73 | 71.6 71.6 | 857 752 | 2.29 1.745
R200713 |  | 2.44 | 0.001 | 0.004 | 40 | 1.93 | 30 | 41.1 | 0 02 | 0.001 | 1.26 |  | 0.017 | 0.182 | 87.6 | 672 | 1.055
R200714 |  | 3.12 | 0.0006 | 0.018 | 1.25 | 2.94 | 20 | 1935 | 0 36 | 0.011 | 2.93 |  | 0.081 | 25.4 | 49.3 | 307 | 4.37
R200715 |  | 5.64 | 0.0007 | 0.025 | 1.58 | 2.89 | 20 | 1405 | 0.44 | 0.017 | 3.03 |  | 0.165 | 14.4 | 52.S | 303 | 3.36
R200716 |  | 4.44 | 0.0012 | 0.087 | 0.36 | 7.98 | 20 | 201 | 0,40 | 0.037 | 3.75 |  | 0.304 | 9.53 | 58.8 | 273 | 2.42
R200717 |  | 5.64 | 0.0019 | 0.106 | 0.23 | 17.5 | 10 | 107 | 0.26 | 0.091 | 4.84 |  | 0.286 | 6.39 | 19 | 45 | 1.725
R200718 |  | 3.9 | 0.0026 | 0.078 | 0.41 | 3.97 | 20 | 179.S | 0.33 | 0.04 | 3.25 |  | 0.084 | 12 | 18.95 | 49.1 | 3 38
R200719 |  | 1.61 | 0.0013 | 0.082 | 0.27 | 4.01 | 10 | 239 | 0.36 | 0.024 | 4.1 |  | 0.102 | 6.6 | 57.4 | 317 | 1.435
Method Analyte Sample Description Units LOR |  | ME• MS4 IL Cu ppm 0.01 | ME-MS4IL Fe 0."001 | ME· MS41L Ga ppm 0.004 | ME· MS41L Ge ppm 0.005 | ME· MS4IL Hf ppm 0.002 | ME- MS4IL Hg ppm 0.004 | ME· MS4IL In ppm 0.005 | ME· MS◄IL K 0".01 | ME· MS4IL la ppm 0.002 |  | ME· MS41L Li ppm 0.1 | ME· MS4IL Mg 0".01 | ME· MS4IL Mn ppm 0.1 | ME· MS4IL Mo ppm 0.01 | ME-MS4IL Na. 0."001 |  | ME· MS4IL Nb ppm 0.002
R200701 |  | 27.4 | 5.25 | 4.5 | 0.173 | 0.15 | 0.111 | 0.016 | <0.01 | 2.98 |  | 57.4 | 17.65 | 732 | 1.41 | 0.007 |  | 0.002
R200702 |  | 3.54 | 5.05 | 0.751 | 0.222 | <0.002 | 0.01 | <0.005 | <0.01 | 0.014 |  | 63.1 | 21.3 | 569 | 0.31 | 0.005 |  | <0.002
R200703 |  | 11.8 | 4.95 | 1.47 | 0.211 | 0.015 | 0.053 | <0.005 | <0.01 | 0.421 |  | 53.2 | 20.6 | 748 | 0.3 | 0.004 |  | <0.002
R200704 |  | 59.3 | 5.42 | 9.8 | 0.16 | 0.435 | 0.072 | 0.025 | 0.01 | 7.17 |  | 48.6 | 1125 | 728 | 1.43 | 0.019 |  | 0.01
R200705 |  | 69.4 | 5.97 | 12.7 | 0.208 | 0.523 | 0.075 | 0.038 | 0.02 | 8.49 |  | 46.9 | 10.45 | 742 | 1.28 | 0.024 |  | 0.021
R200706 |  | 89.4 | 6.77 | 12.45 | 0.246 | 0.465 | 0.054 | 0.052 | 0.02 | 6.19 |  | 39.9 | 7.96 | 874 | 0.99 | 0.031 |  | 0.022
R200707 |  | 121.5 | 7.67 | 13.85 | 0.276 | 0.765 | 0.072 | 0.055 | 0.03 | 6.18 |  | 16.3 | 3.69 | 851 | 0..27 | 0.049 |  | 0.11
R200708 |  | 116 | 7.76 | 13.8 | 0.257 | 0.845 | 0.073 | 0.048 | 0.05 | 6.25 |  | 19.7 | 3.85 | 1095 | 0.31 | 0.051 |  | 0.1
R200709 |  | 57.3 | 4.1 | 7.16 | 0.141 | 0.435 | 0.127 | 0.035 | 0.05 | 6.33 |  | 30.2 | 6.53 | 1255 | 1.7 | 0.023 |  | 0.008
R200710 |  | 54.1 | 4.77 | 8.45 | 0.125 | 0.227 | 0.087 | 0.03 | 0.04 | 6.35 |  | 52 | 9.86 | 922 | 2.19 | 0.015 |  | 0.009
R2007l 1 |  | 67.7 | 5.6 | 8.58 | 0.158 | 0.309 | 0.1 | 0.04 | 0.06 | 5.8 |  | 43 | 11.55 | 1100 | 1.42 | 0.017 |  | 0.01
R200712 |  | 33.9 | 5.18 | 5.32 | 0.133 | 0.196 | 0.099 | 0.022 | 0.03 | 2.82 |  | 38 | 13.65 | 1050 | 0.59 | 0.013 |  | 0.008
R200713 |  | 12.85 | 3.93 | 0.998 | 0.074 | 0.01 | 0.038 | <0.005 | <0.01 | 0.068 |  | 16.2 | 12.5 | 822 | 0.07 | 0.009 |  | <0.002
R2007l4 |  | 42.1 | 4.91 | 4.37 | 0.068 | 0.069 | 0.082 | 0.046 | 0.16 | 11.55 |  | 16.5 | 6.34 | 859 | 0.65 | 0.081 |  | 0.005
R20071S |  | 53.8 | 5.23 | 6.07 | 0.05 | 0.05 | 0.092 | 0.047 | 0.14 | 6.56 |  | 22.5 | 7.61 | 934 | 0.98 | 0.069 |  | 0.004
R200716 |  | 41.8 | 4.58 | 1.195 | 0.049 | 0.027 | 0.203 | 0.028 | 0.13 | 4.85 |  | 6 | 9.19 | 873 | 2.86 | 0.015 |  | 0.01
R200717 |  | 36.1 | 2.9 | 0.725 | 0.028 | 0.071 | 0.157 | 0.018 | 0.12 | 3.14 |  | 0.9 | 4.55 | 598 | 12.85 | 0.011 |  | 0.027
R2007l8 |  | 15.45 | 2.91 | 1.135 | 0.037 | 0.078 | 0.1 | 0.017 | 24 | 5.22 |  | 0.9 | 3.37 | 607 | 1.62 | 0.027 |  | 0.009
R200719 |  | 34.1 | 4.36 | 0.842 | 0.044 | 0.029 | 0.063 | 0.023 | 0.13 | 3 |  | 2 | 9.64 | 814 | 1.47 | 0.012 |  | 0.008
| Method | ME-MS41L NI ppm 0.04 1770 2350 1990 751 686 395 23.5 26.0 810 821 945 1100 1150 389 452 871 186.5 213 912 | ME· MS41L p 0."001 0.018 <0.001 0.002 0.047 0.058 0.o« 0.049 0.066 0.053 0.032 0.036 0.027 0.001 0.111 0.058 0.025 0.024 0.106 0.011 | ME· MS41L Pb ppm 0.005 0.633 0.147 0.631 1.255 1.430 0.973 0.349 0.377 1.6"5 2.18 1.580 0.566 0.128 0.690 0.927 1.930 5.94 5.79 2..03 | ME· MS41l Pd ppm 0.001 0.007 0.005 0.007 0.005 0.002 0.005 0.001 <0.001 0.007 0.007 0.007 0.008 0.005 0.012 0.009 0.012 0.015 0.011 0.022 | ME-MS41l Pt ppm 0.002 0 012 0.004 0006 0.003 0,004 0.003 <0.002 <0.002 0.006 0.004 0.005 0.003 0.006 0.003 0.003 0.004 0.002 <0,002 0.005 | ME· MS41L Rb ppm 0.005 0.491 0.225 0.400 0.668 1.355 1.830 2.74 2.91 3.53 1.895 3.03 2.01 0.216 7.38 6.10 4.49 4.46 8.39 3.80 | ME· MS41l Re ppm 0001 <0,001 <0.001 <0.001 <0.001 0.001 0.002 0.001 <0.001 0.002 0.001 0.00.2 <0.001 <0.001 <0.001 0.001 0.003 0.006 0,001 0.001 | ME-MS41l s 0".01 0.15 0.17 0.22 0.06 0.10 0.08 0.05 0.04 0.19 0.19 0.20 0,17 0.11 0.18 0.19 0.35 0.42 0.16 0.11 | ME· MS41L Sb ppm 0.005 0.022 0.053 0.067 0.o« 0.138 0.172 0.301 0.225 0.122 0.097 0.283 0,205 0.317 0.704 0.717 2.28 4.63 5.61 10.45 | ME· MS41L Sc ppm 0.005 13.15 7.85 10.20 13.90 14.90 22.9 26.1 29.8 17.50 14.65 17.20 15.20 8.82 16.50 20.0 11.55 5.50 4.70 10.85 |  | ME-MS41l Se ppm 0.1 0.4 0.2 0.2 0.6 0.8 0.7 0.8 0.9 0.7 0.8 0.7 0.2 <0.1 0.5 0.4 0.8 0.8 0.3 0.5 | ME- M541L Sn ppm 0.01 0.25 0,01 0.05 0.67 0.79 0.55 0.53 0.55 0.45 0.56 0.51 0.30 0.02 0.32 0.21 0.12 0.16 0.09 0.11 | ME-MS◄ll s, ppm 0.01 25.4 9,78 16.90 91.6 112.5 75.7 54.0 56.3 162.5 136.0 114.0 133.0 99.7 280 304 372 516 435 680 | ME·MS41L Ta ppm 0.005 <0.005 <0.005 <0.005 <0.005 <0.005 <0.005 <0.005 <0,005 <0.005 <0.005 <0.005 <0.005 <0.005 <0.005 <0.005 <0.005 <0.005 <0.005 <0.005 |  | ME· M541L Te ppm 0.01 <0.01 <0.01 <0.01 0 01 <0.01 <0.01 <0.01 <0.01 <0.01 0.03 0.03 0.01 <0.01 0.02 0.01 0.02 0.02 0.02 0.01
Analyte
Sample Description | Units
LOR
R200701
R200702
R200703
R200704
R200705
R200706
R200707
R200708
R200709
R200710
R20071 l
R200712
R200713
R200714
R200715
R200716
R200717
R200718
R200719
Method Analyte Sample Description Units LOR |  | ME· MS41L Th ppm 0.002 | ME-MS41L TI 0."001 | ME- MS41L Tl ppm 0.002 | ME· MS41L u ppm 0.005 | ME· M541l V ppm 0.1 | ME· MS41L w ppm 0.001 | ME· MS41L y ppm 0.003 | ME-MS41L Zn ppm 0.1 | ME· MS41L Zr ppm 0.01
R200701 |  | 0.258 | 0.157 | 0.2 | 0.126 | 70.2 | 0.072 | 4.61 | 50.8 | 8.39
R200702 |  | <0.002 | 0.001 | 0.137 | <0.005 | 17.2 | 0.046 | 0.075 | 20.2 | 0.06
R200703 |  | 0.03 | 0.012 | 0.194 | 0.022 | 36.9 | 0.087 | 0.841 | 28.9 | 0.63
R200704 |  | 0.895 | 0.42 | 0.05 | 0.571 | 132.5 | 0.114 | 12.35 | 67.6 | 22.6
R20070S |  | 0.946 | 0.527 | 0.046 | 0.332 | 149 | 0.389 | 13.2 | 74.7 | 29.9
R200706 |  | 0.659 | 0.424 | 0.045 | 0.414 | 212 | 0.205 | 16.25 | 83.2 | 22.8
R200707 |  | 0.457 | 0.509 | 0.046 | 0.287 | 268 | 0.249 | 21.8 | 89.4 | 36.1
R200708 |  | 0.474 | 0.517 | 0.034 | 0.322 | 280 | 0.328 | 22.8 | 92.2 | 37.3
R200709 |  | 0.697 | 0.267 | 0.117 | 0.3 | 116 | 0.236 | 10.9 | 74 | 17
R2007l0 |  | 0.991 | 0.214 | 0.087 | 0.334 | 108 | 0.223 | 7.81 | 62.4 | 8.68
R200711 |  | 0.76 | 0.257 | 0.069 | 0.287 | 128.5 | 0.138 | 10.1 | 71.3 | 12.45
R200712 |  | 0.252 | 0.186 | 0.034 | 0.081 | 103 | 0.168 | 6.53 | 43 | 8.35
R200713 |  | 0.008 | 0.003 | 0.022 | <0.005 | 23.9 | 0.01 | 0.544 | 15.9 | 0.27
R200714 |  | 0.987 | 0.009 | 0.057 | 0.201 | 75.5 | 0.048 | 10.75 | 84.9 | 2.35
R200715 |  | 0.494 | 0.002 | 0.059 | 0.163 | 108.5 | 0.046 | 11.3 | 87.5 | 1.19
R200716 |  | 0.501 | 0.001 | 0.099 | 0.297 | 50.1 | 0.052 | 6.04 | 61 | 1.22
R200717 |  | 0.635 | 0.001 | 0.102 | 3.45 | 24.9 | 0.066 | 6.68 | 64.8 | 2.78
R200718 |  | 1.125 | 0.001 | 0.055 | 0.77 | 21.6 | 0.118 | 6.38 | 52.4 | 4.28
R2007l9 |  | 0.301 | 0.001 | 0.021 | 0.118 | 40.2 | 0.05 | 4.45 | 39.1 | 1.1